## Sheet1
文物采样点 | 二氧化硅(SiO2) | 氧化钠(Na2O) | 氧化钾(K2O) | 氧化钙(CaO) | 氧化镁(MgO) | 氧化铝(Al2O3) | 氧化铁(Fe2O3) | 氧化铜(CuO) | 氧化铅(PbO) | 氧化钡(BaO) | 五氧化二磷(P2O5) | 氧化锶(SrO) | 氧化锡(SnO2) | 二氧化硫(SO2) | 表面风化 | 类型 | t1/是否普通1 | t2/是否严重风化
02 | 39.9814 | 1.820958 | 0.5895628 | 3.017239 | 1.372815 | 2.574493 | 1.552264 | 0.7668792 | 23.19625 | 6.004837 | 2.567903 | 0.4880972 | 0.2172237 | -0.7150096 | 风化 | 铅钡 | 1 | 0
08 | 44.64114 | 0.5184851 | 0.1161723 | 2.832762 | -0.2133261 | 1.849826 | 0.6142316 | 8.53141 | 34.73424 | 31.85542 | 1.833887 | 0.5459769 | -0.02756823 | 3.814441 | 风化 | 铅钡 | 1 | 0
08严重风化点 | 38.2225 | 1.006227 | 0.1060332 | 5.096993 | -0.3116211 | 1.368384 | 1.495644 | 4.973236 | 37.65496 | 35.38804 | -6.50821 | 0.1984797 | -0.02082016 | 8.064019 | 风化 | 铅钡 | 0 | 1
11 | 37.66659 | 0.9192179 | 0.1431732 | 3.521059 | 0.3292637 | 3.812131 | 1.177859 | 2.397161 | 31.05151 | 12.00451 | 3.946381 | 0.3500621 | -0.03163 | 0.8198327 | 风化 | 铅钡 | 1 | 0
19 | 36.8461 | 1.601549 | 0.3149024 | 3.56665 | 0.7481538 | 1.746275 | 1.112038 | 0.8627288 | 28.19456 | 11.99983 | 3.247865 | 0.4854758 | 0.03614437 | -0.1230051 | 风化 | 铅钡 | 1 | 0
26 | 43.97362 | 0.4642898 | 0.08609085 | 2.830704 | -0.2256993 | 1.733401 | 0.5956335 | 9.334465 | 36.51623 | 31.30993 | 1.809282 | 0.5380671 | -0.009033689 | 3.946429 | 风化 | 铅钡 | 1 | 0
26严重风化点 | 39.08751 | -0.01034876 | 0.1091988 | 5.219196 | -0.3688937 | 1.681518 | 1.583867 | 8.456601 | 40.34356 | 43.59711 | -7.824858 | 0.293348 | -0.02286356 | 9.329452 | 风化 | 铅钡 | 0 | 1
34 | 42.59977 | 2.76382 | 0.1491765 | 0.9847561 | 0.1654284 | 0.3674084 | 0.6790648 | 0.2579012 | 31.82459 | 12.21627 | 0.9186986 | 0.4816076 | -0.0186173 | 0.2972971 | 风化 | 铅钡 | 1 | 0
36 | 45.15883 | 2.886348 | 0.1430481 | 0.6990908 | 0.1135298 | 0.5744979 | 0.6244133 | 0.5516302 | 30.7693 | 9.501317 | -0.2561537 | 0.4252519 | -0.02386193 | 0.1966253 | 风化 | 铅钡 | 1 | 0
38 | 38.20819 | 2.269038 | 0.1902611 | 1.219053 | 0.4187911 | 0.3191521 | 0.6795599 | 0.1469899 | 31.63306 | 9.67006 | 0.1455647 | 0.5157066 | -0.04064537 | 0.3613571 | 风化 | 铅钡 | 1 | 0
39 | 31.31621 | 1.527443 | 0.07549415 | 1.917467 | -0.1770985 | 0.6528162 | 0.7604263 | 0.09901842 | 35.99684 | 10.1723 | 1.249578 | 0.6804813 | -0.003397027 | 0.03548517 | 风化 | 铅钡 | 1 | 0
40 | 30.12877 | 0.5765466 | 0.06985673 | 3.104076 | -0.2581604 | 1.523062 | 0.7654124 | 0.397676 | 40.88127 | 7.140335 | 2.04832 | 0.8323118 | -0.006301192 | -0.1823749 | 风化 | 铅钡 | 1 | 0
41 | 37.63576 | 1.078941 | 0.4954639 | 5.522928 | 0.6264792 | 4.141926 | 2.275829 | -0.8777489 | 33.21944 | 9.510221 | 5.823137 | 0.4796274 | -0.1141085 | 0.9412892 | 风化 | 铅钡 | 1 | 0
43部位1 | 29.69803 | -0.218825 | 0.1720126 | 5.68689 | 0.5458632 | 2.340972 | 1.731161 | 1.626692 | 39.97744 | 9.879588 | 6.207015 | 0.6691328 | -0.04586889 | 0.3848169 | 风化 | 铅钡 | 1 | 0
43部位2 | 39.56786 | 0.9110363 | 0.2996005 | 4.884395 | 0.7881627 | 2.296271 | 1.931136 | 1.63916 | 33.23095 | 7.476203 | 7.871407 | 0.5901305 | 0.006339376 | -0.8087202 | 风化 | 铅钡 | 1 | 0
48 | 60.0705 | 1.468676 | 0.4586875 | 1.635858 | 1.050204 | 13.05015 | 1.254975 | 0.2097601 | 8.10488 | 6.183959 | 2.229908 | 0.2179847 | 0.6298864 | -0.1523813 | 风化 | 铅钡 | 1 | 0
49 | 36.629 | 1.286089 | 0.6331531 | 4.446289 | 1.10464 | 3.820046 | 1.956367 | 0.5961445 | 30.16432 | 6.103221 | 5.313275 | 0.4492289 | 0.220619 | 0.05821223 | 风化 | 铅钡 | 1 | 0
50 | 36.0122 | 1.60875 | 0.1339916 | 4.276683 | 0.1406782 | 1.45938 | 1.049709 | 1.188871 | 40.0977 | 8.748821 | 3.557305 | 0.4656695 | -0.03656378 | 2.103114 | 风化 | 铅钡 | 1 | 0
51部位1 | 37.65731 | 1.783887 | 0.4486567 | 4.543267 | 0.9508467 | 4.829507 | 1.399763 | 1.147393 | 27.6393 | 6.628274 | 4.032701 | 0.4478516 | 0.1169596 | 0.6936339 | 风化 | 铅钡 | 1 | 0
51部位2 | 36.80429 | 1.034987 | 0.2110726 | 5.122112 | 0.6385809 | 2.911643 | 2.259456 | 1.976339 | 28.79162 | 6.10815 | 6.055377 | 0.5825188 | -0.007744955 | -1.83018 | 风化 | 铅钡 | 1 | 0
52 | 37.60608 | 1.47612 | 0.08709298 | 3.517244 | 0.01317224 | 1.505618 | 0.9283151 | 0.853567 | 34.75418 | 7.554737 | 1.350165 | 0.499341 | -0.03578238 | 0.5091973 | 风化 | 铅钡 | 1 | 0
54 | 29.8469 | 1.593934 | 0.203986 | 4.726285 | 0.8539599 | 2.749595 | 1.371084 | 1.106604 | 48.26206 | 6.253763 | 3.557305 | 0.5954678 | 0.03058343 | 0.3012213 | 风化 | 铅钡 | 1 | 0
54严重风化点 | 51.25683 | 0.6451869 | 0.1827659 | 5.505828 | 0.9380395 | 2.618025 | 1.241225 | 2.927462 | 62.14456 | 6.829938 | 0.174996 | 0.7916714 | 0.004670149 | -2.188816 | 风化 | 铅钡 | 0 | 1
56 | 43.81324 | 1.486529 | 0.1359672 | 1.829637 | 0.109247 | 0.5956447 | 0.6131161 | 0.9821613 | 33.40403 | 9.871673 | 1.35175 | 0.4154895 | -0.04288039 | 1.139478 | 风化 | 铅钡 | 1 | 0
57 | 46.47588 | 2.076594 | 0.1468018 | 1.864545 | 0.1688382 | 0.4121338 | 0.609062 | 1.229825 | 31.44398 | 11.09377 | 1.454809 | 0.4659342 | -0.05304463 | 1.723666 | 风化 | 铅钡 | 1 | 0
58 | 36.77137 | 1.371516 | 0.2729074 | 3.750736 | 0.6655392 | 2.324253 | 1.264314 | 0.9078799 | 28.87812 | 9.872538 | 3.921798 | 0.4532282 | 0.002759417 | 0.3054994 | 风化 | 铅钡 | 1 | 0