## Sheet1
二氧化硅(SiO2) | 氧化铅(PbO) | 五氧化二磷(P2O5) | 氧化锶(SrO) | t1/是否普通1 | t2/是否严重风化
36.28 | 47.43 | 3.57 | 0.19 | 1 | 0
20.14 | 28.68 | 3.59 | 0.37 | 1 | 0
4.61 | 32.45 | 7.56 | 0.53 | 0 | 1
33.59 | 25.39 | 9.38 | 0.37 | 1 | 0
29.64 | 42.82 | 8.83 | 0.19 | 1 | 0
37.36 | 9.3 | 5.75 | 0 | 0 | 0
53.79 | 16.98 | 0 | 0.33 | 0 | 0
31.94 | 29.14 | 0.14 | 0.91 | 0 | 0
50.61 | 31.9 | 0.19 | 0.2 | 0 | 0
19.79 | 29.53 | 3.13 | 0.45 | 1 | 0
3.72 | 29.92 | 6.04 | 0.62 | 0 | 1
68.08 | 17.14 | 1.04 | 0.12 | 0 | 0
63.3 | 12.31 | 0.41 | 0.25 | 0 | 0
34.34 | 39.22 | 0 | 0.35 | 0 | 0
36.93 | 37.74 | 1.41 | 0.48 | 0 | 0
65.91 | 16.55 | 1.62 | 0.3 | 0 | 0
69.71 | 19.76 | 0.17 | 0 | 0 | 0
75.51 | 16.16 | 0.13 | 0 | 0 | 0
35.78 | 46.55 | 0.34 | 0.22 | 1 | 0
65.91 | 22.05 | 0.42 | 0 | 0 | 0
39.57 | 41.61 | 0.07 | 0.22 | 1 | 0
60.12 | 17.24 | 1.46 | 0.31 | 0 | 0
32.93 | 49.31 | 0.48 | 0.41 | 1 | 0
26.25 | 61.03 | 1.16 | 0.61 | 1 | 0
16.71 | 70.21 | 1.77 | 0.68 | 1 | 0
18.46 | 44.12 | 7.46 | 0.47 | 1 | 0
51.26 | 21.88 | 0.08 | 0.35 | 0 | 0
51.33 | 20.12 | 0 | 0 | 0 | 0
12.41 | 59.85 | 0 | 0.64 | 1 | 0
21.7 | 44.75 | 12.83 | 0.47 | 1 | 0
60.74 | 13.61 | 0 | 0.26 | 0 | 0
61.28 | 15.99 | 0 | 0.23 | 0 | 0
55.21 | 25.25 | 0.2 | 0.43 | 0 | 0
51.54 | 25.4 | 0.1 | 0.85 | 0 | 0
53.33 | 15.71 | 1.1 | 0.25 | 1 | 0
28.79 | 34.18 | 11.1 | 0.46 | 1 | 0
54.61 | 23.02 | 4.32 | 0.3 | 0 | 0
17.98 | 44 | 6.34 | 0.66 | 1 | 0
45.02 | 30.61 | 6.34 | 0.23 | 0 | 0
24.61 | 40.24 | 8.1 | 0.39 | 1 | 0
21.35 | 51.34 | 8.75 | 0 | 1 | 0
25.74 | 47.42 | 5.71 | 0.44 | 1 | 0
63.66 | 13.66 | 0 | 0.27 | 0 | 0
22.28 | 55.46 | 4.24 | 0.88 | 1 | 0
17.11 | 58.46 | 14.13 | 1.12 | 0 | 1
49.01 | 32.92 | 0.35 | 0 | 0 | 0
29.15 | 41.25 | 2.54 | 0 | 1 | 0
25.42 | 45.1 | 0 | 0 | 1 | 0
30.39 | 39.35 | 8.99 | 0.24 | 1 | 0