## Sheet1
氧化钠(Na2O) | 五氧化二磷(P2O5) | 氧化钙(CaO) | 二氧化硅(SiO2) | t1/是否普通1 | t2/是否严重风化
0 | 3.57 | 2.34 | 36.28 | 1 | 0
0 | 3.59 | 1.48 | 20.14 | 1 | 0
0 | 7.56 | 3.19 | 4.61 | 0 | 1
0 | 9.38 | 3.51 | 33.59 | 1 | 0
0 | 8.83 | 2.93 | 29.64 | 1 | 0
0 | 5.75 | 0 | 37.36 | 0 | 0
7.92 | 0 | 0.5 | 53.79 | 0 | 0
0 | 0.14 | 0.47 | 31.94 | 0 | 0
2.31 | 0.19 | 0.63 | 50.61 | 0 | 0
0 | 3.13 | 1.44 | 19.79 | 1 | 0
0 | 6.04 | 3.01 | 3.72 | 0 | 1
0 | 1.04 | 1.34 | 68.08 | 0 | 0
0.92 | 0.41 | 2.98 | 63.3 | 0 | 0
0 | 0 | 4.49 | 34.34 | 0 | 0
0 | 1.41 | 4.24 | 36.93 | 0 | 0
0 | 1.62 | 1.6 | 65.91 | 0 | 0
0 | 0.17 | 0.46 | 69.71 | 0 | 0
0 | 0.13 | 0.64 | 75.51 | 0 | 0
0 | 0.34 | 0.78 | 35.78 | 1 | 0
0 | 0.42 | 0.38 | 65.91 | 0 | 0
2.22 | 0.07 | 0.37 | 39.57 | 1 | 0
0 | 1.46 | 0.89 | 60.12 | 0 | 0
1.38 | 0.48 | 0.68 | 32.93 | 1 | 0
0 | 1.16 | 1.11 | 26.25 | 1 | 0
0 | 1.77 | 1.87 | 16.71 | 1 | 0
0 | 7.46 | 4.96 | 18.46 | 1 | 0
5.74 | 0.08 | 0.79 | 51.26 | 0 | 0
5.68 | 0 | 0 | 51.33 | 0 | 0
0 | 0 | 5.24 | 12.41 | 1 | 0
0 | 12.83 | 6.4 | 21.7 | 1 | 0
3.06 | 0 | 2.14 | 60.74 | 0 | 0
2.66 | 0 | 0.84 | 61.28 | 0 | 0
0 | 0.2 | 0 | 55.21 | 0 | 0
4.66 | 0.1 | 0.87 | 51.54 | 0 | 0
0.8 | 1.1 | 2.82 | 53.33 | 1 | 0
0 | 11.1 | 4.58 | 28.79 | 1 | 0
0 | 4.32 | 2.08 | 54.61 | 0 | 0
0 | 6.34 | 3.19 | 17.98 | 1 | 0
0 | 6.34 | 3.12 | 45.02 | 0 | 0
0 | 8.1 | 3.58 | 24.61 | 1 | 0
0 | 8.75 | 5.13 | 21.35 | 1 | 0
1.22 | 5.71 | 2.27 | 25.74 | 1 | 0
3.04 | 0 | 0.78 | 63.66 | 0 | 0
0 | 4.24 | 3.19 | 22.28 | 1 | 0
0 | 14.13 | 0 | 17.11 | 0 | 1
2.71 | 0.35 | 1.13 | 49.01 | 0 | 0
0 | 2.54 | 1.21 | 29.15 | 1 | 0
0 | 0 | 1.31 | 25.42 | 1 | 0
0 | 8.99 | 3.49 | 30.39 | 1 | 0