## Sheet1
氧化钡(BaO) | 氧化铜(CuO) | 二氧化硫(SO2) | 氧化镁(MgO) | t1/是否普通1 | t2/是否严重风化
0 | 0.26 | 0 | 1.18 | 1 | 0
31.23 | 10.41 | 2.58 | 0 | 1 | 0
30.62 | 3.14 | 15.03 | 0 | 0 | 1
14.61 | 4.93 | 0 | 0.71 | 1 | 0
5.35 | 3.51 | 0 | 0.59 | 1 | 0
23.55 | 4.78 | 0 | 0 | 0 | 0
11.86 | 2.99 | 0 | 0.71 | 0 | 0
26.23 | 8.46 | 0 | 0 | 0 | 0
6.65 | 1.12 | 0 | 0 | 0 | 0
32.25 | 10.57 | 1.96 | 0 | 1 | 0
35.45 | 3.6 | 15.95 | 0 | 0 | 1
4.04 | 0.33 | 0 | 1 | 0 | 0
2.03 | 0.74 | 0 | 1.49 | 0 | 0
10.29 | 0 | 0 | 0.98 | 0 | 0
10.35 | 0 | 0 | 0.51 | 0 | 0
3.42 | 0.44 | 0 | 0.89 | 0 | 0
4.88 | 0.11 | 0 | 0 | 0 | 0
3.55 | 0.47 | 0 | 1 | 0 | 0
10 | 1.51 | 0 | 0 | 1 | 0
5.68 | 0.16 | 0 | 0 | 0 | 0
10.83 | 0.68 | 0 | 0 | 1 | 0
10.34 | 3.01 | 3.66 | 0 | 0 | 0
9.79 | 0.73 | 0 | 0 | 1 | 0
7.22 | 0.88 | 0 | 0 | 1 | 0
6.69 | 0 | 0 | 0 | 1 | 0
9.76 | 0.19 | 0 | 2.73 | 1 | 0
10.47 | 2.67 | 0 | 1.09 | 0 | 0
10.88 | 2.72 | 0 | 1.16 | 0 | 0
7.29 | 5.35 | 0 | 0.89 | 1 | 0
3.26 | 1.51 | 0 | 0.95 | 1 | 0
5.22 | 0.43 | 0 | 0 | 0 | 0
10.96 | 0.53 | 0 | 0.74 | 0 | 0
10.06 | 0.77 | 0 | 1.67 | 0 | 0
9.23 | 0.65 | 0 | 0.61 | 0 | 0
7.31 | 0 | 0 | 1.54 | 1 | 0
6.1 | 0.7 | 0 | 1.47 | 1 | 0
4.19 | 0.45 | 0 | 1.2 | 0 | 0
14.2 | 1.13 | 0 | 0.47 | 1 | 0
6.22 | 0.7 | 0 | 0.54 | 0 | 0
8.94 | 1.37 | 0 | 1.19 | 1 | 0
0 | 0.75 | 0 | 1.45 | 1 | 0
8.64 | 0.7 | 0 | 0.55 | 1 | 0
8.99 | 0.54 | 0 | 1.14 | 0 | 0
7.04 | 0.83 | 0 | 1.28 | 1 | 0
0 | 1.34 | 0 | 1.11 | 0 | 1
7.95 | 0.86 | 0 | 0 | 0 | 0
15.45 | 0.79 | 0 | 0 | 1 | 0
17.3 | 1.16 | 0 | 0 | 1 | 0
7.66 | 3.13 | 0 | 0.79 | 1 | 0