## Sheet1
氧化铁(Fe2O3) | 氧化钡(BaO) | 氧化钙(CaO) | 氧化镁(MgO) | t1/是否普通1 | t2/是否严重风化
1.86 | 0 | 2.34 | 1.18 | 1 | 0
0 | 31.23 | 1.48 | 0 | 1 | 0
0 | 30.62 | 3.19 | 0 | 0 | 1
0 | 14.61 | 3.51 | 0.71 | 1 | 0
1.33 | 5.35 | 2.93 | 0.59 | 1 | 0
1.51 | 23.55 | 0 | 0 | 0 | 0
0 | 11.86 | 0.5 | 0.71 | 0 | 0
0 | 26.23 | 0.47 | 0 | 0 | 0
1.55 | 6.65 | 0.63 | 0 | 0 | 0
0 | 32.25 | 1.44 | 0 | 1 | 0
0 | 35.45 | 3.01 | 0 | 0 | 1
0.41 | 4.04 | 1.34 | 1 | 0 | 0
0.81 | 2.03 | 2.98 | 1.49 | 0 | 0
2.12 | 10.29 | 4.49 | 0.98 | 0 | 0
2.74 | 10.35 | 4.24 | 0.51 | 0 | 0
4.59 | 3.42 | 1.6 | 0.89 | 0 | 0
1 | 4.88 | 0.46 | 0 | 0 | 0
0 | 3.55 | 0.64 | 1 | 0 | 0
0.47 | 10 | 0.78 | 0 | 1 | 0
0.17 | 5.68 | 0.38 | 0 | 0 | 0
0.32 | 10.83 | 0.37 | 0 | 1 | 0
0 | 10.34 | 0.89 | 0 | 0 | 0
0.29 | 9.79 | 0.68 | 0 | 1 | 0
0 | 7.22 | 1.11 | 0 | 1 | 0
0.19 | 6.69 | 1.87 | 0 | 1 | 0
1.79 | 9.76 | 4.96 | 2.73 | 1 | 0
0 | 10.47 | 0.79 | 1.09 | 0 | 0
0 | 10.88 | 0 | 1.16 | 0 | 0
0.76 | 7.29 | 5.24 | 0.89 | 1 | 0
1.39 | 3.26 | 6.4 | 0.95 | 1 | 0
0.77 | 5.22 | 2.14 | 0 | 0 | 0
0 | 10.96 | 0.84 | 0.74 | 0 | 0
0 | 10.06 | 0 | 1.67 | 0 | 0
0 | 9.23 | 0.87 | 0.61 | 0 | 0
1.03 | 7.31 | 2.82 | 1.54 | 1 | 0
2.74 | 6.1 | 4.58 | 1.47 | 1 | 0
1.27 | 4.19 | 2.08 | 1.2 | 0 | 0
0.33 | 14.2 | 3.19 | 0.47 | 1 | 0
0 | 6.22 | 3.12 | 0.54 | 0 | 0
1.19 | 8.94 | 3.58 | 1.19 | 1 | 0
0.42 | 0 | 5.13 | 1.45 | 1 | 0
0.23 | 8.64 | 2.27 | 0.55 | 1 | 0
0 | 8.99 | 0.78 | 1.14 | 0 | 0
0 | 7.04 | 3.19 | 1.28 | 1 | 0
0 | 0 | 0 | 1.11 | 0 | 1
0 | 7.95 | 1.13 | 0 | 0 | 0
0 | 15.45 | 1.21 | 0 | 1 | 0
0 | 17.3 | 1.31 | 0 | 1 | 0
0.86 | 7.66 | 3.49 | 0.79 | 1 | 0