## Sheet1
氧化铅(PbO) | 二氧化硅(SiO2) | 氧化铝(Al2O3) | 氧化锶(SrO) | t1/是否普通1 | t2/是否严重风化
47.43 | 36.28 | 5.73 | 0.19 | 1 | 0
28.68 | 20.14 | 1.34 | 0.37 | 1 | 0
32.45 | 4.61 | 1.11 | 0.53 | 0 | 1
25.39 | 33.59 | 2.69 | 0.37 | 1 | 0
42.82 | 29.64 | 3.57 | 0.19 | 1 | 0
9.3 | 37.36 | 5.45 | 0 | 0 | 0
16.98 | 53.79 | 1.42 | 0.33 | 0 | 0
29.14 | 31.94 | 1.59 | 0.91 | 0 | 0
31.9 | 50.61 | 1.9 | 0.2 | 0 | 0
29.53 | 19.79 | 0.7 | 0.45 | 1 | 0
29.92 | 3.72 | 1.18 | 0.62 | 0 | 1
17.14 | 68.08 | 4.7 | 0.12 | 0 | 0
12.31 | 63.3 | 14.34 | 0.25 | 0 | 0
39.22 | 34.34 | 4.35 | 0.35 | 0 | 0
37.74 | 36.93 | 3.86 | 0.48 | 0 | 0
16.55 | 65.91 | 3.11 | 0.3 | 0 | 0
19.76 | 69.71 | 2.36 | 0 | 0 | 0
16.16 | 75.51 | 2.35 | 0 | 0 | 0
46.55 | 35.78 | 1.62 | 0.22 | 1 | 0
22.05 | 65.91 | 1.44 | 0 | 0 | 0
41.61 | 39.57 | 1.6 | 0.22 | 1 | 0
17.24 | 60.12 | 2.72 | 0.31 | 0 | 0
49.31 | 32.93 | 2.57 | 0.41 | 1 | 0
61.03 | 26.25 | 0.5 | 0.61 | 1 | 0
70.21 | 16.71 | 0.45 | 0.68 | 1 | 0
44.12 | 18.46 | 3.33 | 0.47 | 1 | 0
21.88 | 51.26 | 3.53 | 0.35 | 0 | 0
20.12 | 51.33 | 5.66 | 0 | 0 | 0
59.85 | 12.41 | 2.25 | 0.64 | 1 | 0
44.75 | 21.7 | 3.41 | 0.47 | 1 | 0
13.61 | 60.74 | 12.69 | 0.26 | 0 | 0
15.99 | 61.28 | 5 | 0.23 | 0 | 0
25.25 | 55.21 | 4.79 | 0.43 | 0 | 0
25.4 | 51.54 | 3.06 | 0.85 | 0 | 0
15.71 | 53.33 | 13.65 | 0.25 | 1 | 0
34.18 | 28.79 | 5.38 | 0.46 | 1 | 0
23.02 | 54.61 | 6.5 | 0.3 | 0 | 0
44 | 17.98 | 1.87 | 0.66 | 1 | 0
30.61 | 45.02 | 4.16 | 0.23 | 0 | 0
40.24 | 24.61 | 5.25 | 0.39 | 1 | 0
51.34 | 21.35 | 2.51 | 0 | 1 | 0
47.42 | 25.74 | 1.16 | 0.44 | 1 | 0
13.66 | 63.66 | 6.06 | 0.27 | 0 | 0
55.46 | 22.28 | 4.15 | 0.88 | 1 | 0
58.46 | 17.11 | 3.65 | 1.12 | 0 | 1
32.92 | 49.01 | 1.45 | 0 | 0 | 0
41.25 | 29.15 | 1.85 | 0 | 1 | 0
45.1 | 25.42 | 2.18 | 0 | 1 | 0
39.35 | 30.39 | 3.52 | 0.24 | 1 | 0