## Sheet1
氧化铜(CuO) | 氧化钡(BaO) | 二氧化硅(SiO2) | 氧化镁(MgO) | t1/是否普通1 | t2/是否严重风化
0.26 | 0 | 36.28 | 1.18 | 1 | 0
10.41 | 31.23 | 20.14 | 0 | 1 | 0
3.14 | 30.62 | 4.61 | 0 | 0 | 1
4.93 | 14.61 | 33.59 | 0.71 | 1 | 0
3.51 | 5.35 | 29.64 | 0.59 | 1 | 0
4.78 | 23.55 | 37.36 | 0 | 0 | 0
2.99 | 11.86 | 53.79 | 0.71 | 0 | 0
8.46 | 26.23 | 31.94 | 0 | 0 | 0
1.12 | 6.65 | 50.61 | 0 | 0 | 0
10.57 | 32.25 | 19.79 | 0 | 1 | 0
3.6 | 35.45 | 3.72 | 0 | 0 | 1
0.33 | 4.04 | 68.08 | 1 | 0 | 0
0.74 | 2.03 | 63.3 | 1.49 | 0 | 0
0 | 10.29 | 34.34 | 0.98 | 0 | 0
0 | 10.35 | 36.93 | 0.51 | 0 | 0
0.44 | 3.42 | 65.91 | 0.89 | 0 | 0
0.11 | 4.88 | 69.71 | 0 | 0 | 0
0.47 | 3.55 | 75.51 | 1 | 0 | 0
1.51 | 10 | 35.78 | 0 | 1 | 0
0.16 | 5.68 | 65.91 | 0 | 0 | 0
0.68 | 10.83 | 39.57 | 0 | 1 | 0
3.01 | 10.34 | 60.12 | 0 | 0 | 0
0.73 | 9.79 | 32.93 | 0 | 1 | 0
0.88 | 7.22 | 26.25 | 0 | 1 | 0
0 | 6.69 | 16.71 | 0 | 1 | 0
0.19 | 9.76 | 18.46 | 2.73 | 1 | 0
2.67 | 10.47 | 51.26 | 1.09 | 0 | 0
2.72 | 10.88 | 51.33 | 1.16 | 0 | 0
5.35 | 7.29 | 12.41 | 0.89 | 1 | 0
1.51 | 3.26 | 21.7 | 0.95 | 1 | 0
0.43 | 5.22 | 60.74 | 0 | 0 | 0
0.53 | 10.96 | 61.28 | 0.74 | 0 | 0
0.77 | 10.06 | 55.21 | 1.67 | 0 | 0
0.65 | 9.23 | 51.54 | 0.61 | 0 | 0
0 | 7.31 | 53.33 | 1.54 | 1 | 0
0.7 | 6.1 | 28.79 | 1.47 | 1 | 0
0.45 | 4.19 | 54.61 | 1.2 | 0 | 0
1.13 | 14.2 | 17.98 | 0.47 | 1 | 0
0.7 | 6.22 | 45.02 | 0.54 | 0 | 0
1.37 | 8.94 | 24.61 | 1.19 | 1 | 0
0.75 | 0 | 21.35 | 1.45 | 1 | 0
0.7 | 8.64 | 25.74 | 0.55 | 1 | 0
0.54 | 8.99 | 63.66 | 1.14 | 0 | 0
0.83 | 7.04 | 22.28 | 1.28 | 1 | 0
1.34 | 0 | 17.11 | 1.11 | 0 | 1
0.86 | 7.95 | 49.01 | 0 | 0 | 0
0.79 | 15.45 | 29.15 | 0 | 1 | 0
1.16 | 17.3 | 25.42 | 0 | 1 | 0
3.13 | 7.66 | 30.39 | 0.79 | 1 | 0