## Sheet1
氧化铝(Al2O3) | 氧化锡(SnO2) | 氧化镁(MgO) | 氧化铅(PbO) | t1/是否普通1 | t2/是否严重风化
5.73 | 0 | 1.18 | 47.43 | 1 | 0
1.34 | 0 | 0 | 28.68 | 1 | 0
1.11 | 0 | 0 | 32.45 | 0 | 1
2.69 | 0 | 0.71 | 25.39 | 1 | 0
3.57 | 0 | 0.59 | 42.82 | 1 | 0
5.45 | 0 | 0 | 9.3 | 0 | 0
1.42 | 0 | 0.71 | 16.98 | 0 | 0
1.59 | 0 | 0 | 29.14 | 0 | 0
1.9 | 0 | 0 | 31.9 | 0 | 0
0.7 | 0 | 0 | 29.53 | 1 | 0
1.18 | 0 | 0 | 29.92 | 0 | 1
4.7 | 0.23 | 1 | 17.14 | 0 | 0
14.34 | 0 | 1.49 | 12.31 | 0 | 0
4.35 | 0.4 | 0.98 | 39.22 | 0 | 0
3.86 | 0.44 | 0.51 | 37.74 | 0 | 0
3.11 | 0 | 0.89 | 16.55 | 0 | 0
2.36 | 0 | 0 | 19.76 | 0 | 0
2.35 | 0 | 1 | 16.16 | 0 | 0
1.62 | 0 | 0 | 46.55 | 1 | 0
1.44 | 0 | 0 | 22.05 | 0 | 0
1.6 | 0 | 0 | 41.61 | 1 | 0
2.72 | 0 | 0 | 17.24 | 0 | 0
2.57 | 0 | 0 | 49.31 | 1 | 0
0.5 | 0 | 0 | 61.03 | 1 | 0
0.45 | 0 | 0 | 70.21 | 1 | 0
3.33 | 0 | 2.73 | 44.12 | 1 | 0
3.53 | 0 | 1.09 | 21.88 | 0 | 0
5.66 | 0 | 1.16 | 20.12 | 0 | 0
2.25 | 0 | 0.89 | 59.85 | 1 | 0
3.41 | 0 | 0.95 | 44.75 | 1 | 0
12.69 | 0 | 0 | 13.61 | 0 | 0
5 | 0 | 0.74 | 15.99 | 0 | 0
4.79 | 0 | 1.67 | 25.25 | 0 | 0
3.06 | 0 | 0.61 | 25.4 | 0 | 0
13.65 | 1.31 | 1.54 | 15.71 | 1 | 0
5.38 | 0 | 1.47 | 34.18 | 1 | 0
6.5 | 0 | 1.2 | 23.02 | 0 | 0
1.87 | 0 | 0.47 | 44 | 1 | 0
4.16 | 0 | 0.54 | 30.61 | 0 | 0
5.25 | 0.47 | 1.19 | 40.24 | 1 | 0
2.51 | 0 | 1.45 | 51.34 | 1 | 0
1.16 | 0 | 0.55 | 47.42 | 1 | 0
6.06 | 0 | 1.14 | 13.66 | 0 | 0
4.15 | 0 | 1.28 | 55.46 | 1 | 0
3.65 | 0 | 1.11 | 58.46 | 0 | 1
1.45 | 0 | 0 | 32.92 | 0 | 0
1.85 | 0 | 0 | 41.25 | 1 | 0
2.18 | 0 | 0 | 45.1 | 1 | 0
3.52 | 0 | 0.79 | 39.35 | 1 | 0