## Sheet1
氧化锡(SnO2) | 氧化铝(Al2O3) | 氧化镁(MgO) | 氧化铁(Fe2O3) | t1/是否普通1 | t2/是否严重风化
0 | 5.73 | 1.18 | 1.86 | 1 | 0
0 | 1.34 | 0 | 0 | 1 | 0
0 | 1.11 | 0 | 0 | 0 | 1
0 | 2.69 | 0.71 | 0 | 1 | 0
0 | 3.57 | 0.59 | 1.33 | 1 | 0
0 | 5.45 | 0 | 1.51 | 0 | 0
0 | 1.42 | 0.71 | 0 | 0 | 0
0 | 1.59 | 0 | 0 | 0 | 0
0 | 1.9 | 0 | 1.55 | 0 | 0
0 | 0.7 | 0 | 0 | 1 | 0
0 | 1.18 | 0 | 0 | 0 | 1
0.23 | 4.7 | 1 | 0.41 | 0 | 0
0 | 14.34 | 1.49 | 0.81 | 0 | 0
0.4 | 4.35 | 0.98 | 2.12 | 0 | 0
0.44 | 3.86 | 0.51 | 2.74 | 0 | 0
0 | 3.11 | 0.89 | 4.59 | 0 | 0
0 | 2.36 | 0 | 1 | 0 | 0
0 | 2.35 | 1 | 0 | 0 | 0
0 | 1.62 | 0 | 0.47 | 1 | 0
0 | 1.44 | 0 | 0.17 | 0 | 0
0 | 1.6 | 0 | 0.32 | 1 | 0
0 | 2.72 | 0 | 0 | 0 | 0
0 | 2.57 | 0 | 0.29 | 1 | 0
0 | 0.5 | 0 | 0 | 1 | 0
0 | 0.45 | 0 | 0.19 | 1 | 0
0 | 3.33 | 2.73 | 1.79 | 1 | 0
0 | 3.53 | 1.09 | 0 | 0 | 0
0 | 5.66 | 1.16 | 0 | 0 | 0
0 | 2.25 | 0.89 | 0.76 | 1 | 0
0 | 3.41 | 0.95 | 1.39 | 1 | 0
0 | 12.69 | 0 | 0.77 | 0 | 0
0 | 5 | 0.74 | 0 | 0 | 0
0 | 4.79 | 1.67 | 0 | 0 | 0
0 | 3.06 | 0.61 | 0 | 0 | 0
1.31 | 13.65 | 1.54 | 1.03 | 1 | 0
0 | 5.38 | 1.47 | 2.74 | 1 | 0
0 | 6.5 | 1.2 | 1.27 | 0 | 0
0 | 1.87 | 0.47 | 0.33 | 1 | 0
0 | 4.16 | 0.54 | 0 | 0 | 0
0.47 | 5.25 | 1.19 | 1.19 | 1 | 0
0 | 2.51 | 1.45 | 0.42 | 1 | 0
0 | 1.16 | 0.55 | 0.23 | 1 | 0
0 | 6.06 | 1.14 | 0 | 0 | 0
0 | 4.15 | 1.28 | 0 | 1 | 0
0 | 3.65 | 1.11 | 0 | 0 | 1
0 | 1.45 | 0 | 0 | 0 | 0
0 | 1.85 | 0 | 0 | 1 | 0
0 | 2.18 | 0 | 0 | 1 | 0
0 | 3.52 | 0.79 | 0.86 | 1 | 0