## Sheet1
氧化锶(SrO) | 二氧化硫(SO2) | 氧化铅(PbO) | 五氧化二磷(P2O5) | t1/是否普通1 | t2/是否严重风化
0.19 | 0 | 47.43 | 3.57 | 1 | 0
0.37 | 2.58 | 28.68 | 3.59 | 1 | 0
0.53 | 15.03 | 32.45 | 7.56 | 0 | 1
0.37 | 0 | 25.39 | 9.38 | 1 | 0
0.19 | 0 | 42.82 | 8.83 | 1 | 0
0 | 0 | 9.3 | 5.75 | 0 | 0
0.33 | 0 | 16.98 | 0 | 0 | 0
0.91 | 0 | 29.14 | 0.14 | 0 | 0
0.2 | 0 | 31.9 | 0.19 | 0 | 0
0.45 | 1.96 | 29.53 | 3.13 | 1 | 0
0.62 | 15.95 | 29.92 | 6.04 | 0 | 1
0.12 | 0 | 17.14 | 1.04 | 0 | 0
0.25 | 0 | 12.31 | 0.41 | 0 | 0
0.35 | 0 | 39.22 | 0 | 0 | 0
0.48 | 0 | 37.74 | 1.41 | 0 | 0
0.3 | 0 | 16.55 | 1.62 | 0 | 0
0 | 0 | 19.76 | 0.17 | 0 | 0
0 | 0 | 16.16 | 0.13 | 0 | 0
0.22 | 0 | 46.55 | 0.34 | 1 | 0
0 | 0 | 22.05 | 0.42 | 0 | 0
0.22 | 0 | 41.61 | 0.07 | 1 | 0
0.31 | 3.66 | 17.24 | 1.46 | 0 | 0
0.41 | 0 | 49.31 | 0.48 | 1 | 0
0.61 | 0 | 61.03 | 1.16 | 1 | 0
0.68 | 0 | 70.21 | 1.77 | 1 | 0
0.47 | 0 | 44.12 | 7.46 | 1 | 0
0.35 | 0 | 21.88 | 0.08 | 0 | 0
0 | 0 | 20.12 | 0 | 0 | 0
0.64 | 0 | 59.85 | 0 | 1 | 0
0.47 | 0 | 44.75 | 12.83 | 1 | 0
0.26 | 0 | 13.61 | 0 | 0 | 0
0.23 | 0 | 15.99 | 0 | 0 | 0
0.43 | 0 | 25.25 | 0.2 | 0 | 0
0.85 | 0 | 25.4 | 0.1 | 0 | 0
0.25 | 0 | 15.71 | 1.1 | 1 | 0
0.46 | 0 | 34.18 | 11.1 | 1 | 0
0.3 | 0 | 23.02 | 4.32 | 0 | 0
0.66 | 0 | 44 | 6.34 | 1 | 0
0.23 | 0 | 30.61 | 6.34 | 0 | 0
0.39 | 0 | 40.24 | 8.1 | 1 | 0
0 | 0 | 51.34 | 8.75 | 1 | 0
0.44 | 0 | 47.42 | 5.71 | 1 | 0
0.27 | 0 | 13.66 | 0 | 0 | 0
0.88 | 0 | 55.46 | 4.24 | 1 | 0
1.12 | 0 | 58.46 | 14.13 | 0 | 1
0 | 0 | 32.92 | 0.35 | 0 | 0
0 | 0 | 41.25 | 2.54 | 1 | 0
0 | 0 | 45.1 | 0 | 1 | 0
0.24 | 0 | 39.35 | 8.99 | 1 | 0