## Sheet1
氧化镁(MgO) | 氧化铝(Al2O3) | 氧化钡(BaO) | 氧化铜(CuO) | t1/是否普通1 | t2/是否严重风化
1.18 | 5.73 | 0 | 0.26 | 1 | 0
0 | 1.34 | 31.23 | 10.41 | 1 | 0
0 | 1.11 | 30.62 | 3.14 | 0 | 1
0.71 | 2.69 | 14.61 | 4.93 | 1 | 0
0.59 | 3.57 | 5.35 | 3.51 | 1 | 0
0 | 5.45 | 23.55 | 4.78 | 0 | 0
0.71 | 1.42 | 11.86 | 2.99 | 0 | 0
0 | 1.59 | 26.23 | 8.46 | 0 | 0
0 | 1.9 | 6.65 | 1.12 | 0 | 0
0 | 0.7 | 32.25 | 10.57 | 1 | 0
0 | 1.18 | 35.45 | 3.6 | 0 | 1
1 | 4.7 | 4.04 | 0.33 | 0 | 0
1.49 | 14.34 | 2.03 | 0.74 | 0 | 0
0.98 | 4.35 | 10.29 | 0 | 0 | 0
0.51 | 3.86 | 10.35 | 0 | 0 | 0
0.89 | 3.11 | 3.42 | 0.44 | 0 | 0
0 | 2.36 | 4.88 | 0.11 | 0 | 0
1 | 2.35 | 3.55 | 0.47 | 0 | 0
0 | 1.62 | 10 | 1.51 | 1 | 0
0 | 1.44 | 5.68 | 0.16 | 0 | 0
0 | 1.6 | 10.83 | 0.68 | 1 | 0
0 | 2.72 | 10.34 | 3.01 | 0 | 0
0 | 2.57 | 9.79 | 0.73 | 1 | 0
0 | 0.5 | 7.22 | 0.88 | 1 | 0
0 | 0.45 | 6.69 | 0 | 1 | 0
2.73 | 3.33 | 9.76 | 0.19 | 1 | 0
1.09 | 3.53 | 10.47 | 2.67 | 0 | 0
1.16 | 5.66 | 10.88 | 2.72 | 0 | 0
0.89 | 2.25 | 7.29 | 5.35 | 1 | 0
0.95 | 3.41 | 3.26 | 1.51 | 1 | 0
0 | 12.69 | 5.22 | 0.43 | 0 | 0
0.74 | 5 | 10.96 | 0.53 | 0 | 0
1.67 | 4.79 | 10.06 | 0.77 | 0 | 0
0.61 | 3.06 | 9.23 | 0.65 | 0 | 0
1.54 | 13.65 | 7.31 | 0 | 1 | 0
1.47 | 5.38 | 6.1 | 0.7 | 1 | 0
1.2 | 6.5 | 4.19 | 0.45 | 0 | 0
0.47 | 1.87 | 14.2 | 1.13 | 1 | 0
0.54 | 4.16 | 6.22 | 0.7 | 0 | 0
1.19 | 5.25 | 8.94 | 1.37 | 1 | 0
1.45 | 2.51 | 0 | 0.75 | 1 | 0
0.55 | 1.16 | 8.64 | 0.7 | 1 | 0
1.14 | 6.06 | 8.99 | 0.54 | 0 | 0
1.28 | 4.15 | 7.04 | 0.83 | 1 | 0
1.11 | 3.65 | 0 | 1.34 | 0 | 1
0 | 1.45 | 7.95 | 0.86 | 0 | 0
0 | 1.85 | 15.45 | 0.79 | 1 | 0
0 | 2.18 | 17.3 | 1.16 | 1 | 0
0.79 | 3.52 | 7.66 | 3.13 | 1 | 0