## Sheet1
二氧化硫(SO2) | 氧化钙(CaO) | 氧化镁(MgO) | 二氧化硅(SiO2) | t1/是否普通1 | t2/是否严重风化
0.39 | 6.32 | 0.87 | 69.33 | 0 | 0
0 | 2.01 | 0 | 87.05 | 0 | 0
0 | 5.87 | 1.11 | 61.71 | 0 | 0
0.36 | 7.12 | 1.56 | 65.88 | 0 | 0
0.47 | 7.35 | 1.77 | 61.58 | 0 | 0
0 | 0 | 1.98 | 67.65 | 0 | 0
0 | 5.41 | 1.73 | 59.81 | 0 | 0
0 | 1.07 | 0 | 92.63 | 1 | 0
0 | 0.62 | 0 | 95.02 | 1 | 0
0 | 0.21 | 0 | 96.77 | 1 | 0
0 | 0.72 | 0 | 94.29 | 1 | 0
0 | 8.7 | 0 | 59.01 | 0 | 0
0 | 8.23 | 0.66 | 62.47 | 0 | 0
0 | 8.27 | 0.52 | 65.18 | 0 | 0
0 | 0 | 1.53 | 79.46 | 0 | 0
0 | 4.71 | 1.22 | 76.68 | 0 | 0
0 | 1.66 | 0.64 | 92.35 | 1 | 0
0 | 0.94 | 0.54 | 92.72 | 1 | 0