## Sheet1
五氧化二磷(P2O5) | 氧化铁(Fe2O3) | 氧化锶(SrO) | 氧化铝(Al2O3) | t1/是否普通1 | t2/是否严重风化
1.17 | 1.74 | 0 | 3.93 | 0 | 0
0.66 | 0 | 0 | 4.06 | 0 | 0
0.7 | 2.16 | 0.1 | 5.5 | 0 | 0
0.79 | 2.06 | 0 | 6.44 | 0 | 0
0.94 | 2.62 | 0.06 | 7.5 | 0 | 0
4.18 | 2.39 | 0.11 | 11.15 | 0 | 0
4.5 | 6.04 | 0.12 | 10.05 | 0 | 0
0.61 | 0.17 | 0 | 1.98 | 1 | 0
0.35 | 0.32 | 0 | 1.32 | 1 | 0
0 | 0.26 | 0 | 0.81 | 1 | 0
0.15 | 0.29 | 0 | 1.46 | 1 | 0
1.27 | 2.88 | 0 | 6.16 | 0 | 0
0.16 | 0.5 | 0 | 9.23 | 0 | 0
0 | 0.42 | 0.04 | 6.18 | 0 | 0
1.36 | 0 | 0.07 | 3.05 | 0 | 0
1.1 | 2.37 | 0 | 6.19 | 0 | 0
0.21 | 0.35 | 0 | 3.5 | 1 | 0
0.36 | 0.2 | 0 | 2.51 | 1 | 0