## Sheet1
氧化钙(CaO) | 二氧化硅(SiO2) | 氧化钾(K2O) | 氧化铅(PbO) | t1/是否普通1 | t2/是否严重风化
6.32 | 69.33 | 9.99 | 0 | 0 | 0
2.01 | 87.05 | 5.19 | 0.25 | 0 | 0
5.87 | 61.71 | 12.37 | 1.41 | 0 | 0
7.12 | 65.88 | 9.67 | 0 | 0 | 0
7.35 | 61.58 | 10.95 | 0 | 0 | 0
0 | 67.65 | 7.37 | 0.2 | 0 | 0
5.41 | 59.81 | 7.68 | 0.35 | 0 | 0
1.07 | 92.63 | 0 | 0 | 1 | 0
0.62 | 95.02 | 0.59 | 0 | 1 | 0
0.21 | 96.77 | 0.92 | 0 | 1 | 0
0.72 | 94.29 | 1.01 | 0 | 1 | 0
8.7 | 59.01 | 12.53 | 0 | 0 | 0
8.23 | 62.47 | 12.28 | 1.62 | 0 | 0
8.27 | 65.18 | 14.52 | 0.11 | 0 | 0
0 | 79.46 | 9.42 | 0 | 0 | 0
4.71 | 76.68 | 0 | 1 | 0 | 0
1.66 | 92.35 | 0.74 | 0 | 1 | 0
0.94 | 92.72 | 0 | 0 | 1 | 0