## Sheet1
氧化钾(K2O) | 二氧化硅(SiO2) | 氧化钙(CaO) | 氧化铝(Al2O3) | t1/是否普通1 | t2/是否严重风化
9.99 | 69.33 | 6.32 | 3.93 | 0 | 0
5.19 | 87.05 | 2.01 | 4.06 | 0 | 0
12.37 | 61.71 | 5.87 | 5.5 | 0 | 0
9.67 | 65.88 | 7.12 | 6.44 | 0 | 0
10.95 | 61.58 | 7.35 | 7.5 | 0 | 0
7.37 | 67.65 | 0 | 11.15 | 0 | 0
7.68 | 59.81 | 5.41 | 10.05 | 0 | 0
0 | 92.63 | 1.07 | 1.98 | 1 | 0
0.59 | 95.02 | 0.62 | 1.32 | 1 | 0
0.92 | 96.77 | 0.21 | 0.81 | 1 | 0
1.01 | 94.29 | 0.72 | 1.46 | 1 | 0
12.53 | 59.01 | 8.7 | 6.16 | 0 | 0
12.28 | 62.47 | 8.23 | 9.23 | 0 | 0
14.52 | 65.18 | 8.27 | 6.18 | 0 | 0
9.42 | 79.46 | 0 | 3.05 | 0 | 0
0 | 76.68 | 4.71 | 6.19 | 0 | 0
0.74 | 92.35 | 1.66 | 3.5 | 1 | 0
0 | 92.72 | 0.94 | 2.51 | 1 | 0