## Sheet1
氧化铁(Fe2O3) | 五氧化二磷(P2O5) | 二氧化硅(SiO2) | 氧化铝(Al2O3) | t1/是否普通1 | t2/是否严重风化
1.74 | 1.17 | 69.33 | 3.93 | 0 | 0
0 | 0.66 | 87.05 | 4.06 | 0 | 0
2.16 | 0.7 | 61.71 | 5.5 | 0 | 0
2.06 | 0.79 | 65.88 | 6.44 | 0 | 0
2.62 | 0.94 | 61.58 | 7.5 | 0 | 0
2.39 | 4.18 | 67.65 | 11.15 | 0 | 0
6.04 | 4.5 | 59.81 | 10.05 | 0 | 0
0.17 | 0.61 | 92.63 | 1.98 | 1 | 0
0.32 | 0.35 | 95.02 | 1.32 | 1 | 0
0.26 | 0 | 96.77 | 0.81 | 1 | 0
0.29 | 0.15 | 94.29 | 1.46 | 1 | 0
2.88 | 1.27 | 59.01 | 6.16 | 0 | 0
0.5 | 0.16 | 62.47 | 9.23 | 0 | 0
0.42 | 0 | 65.18 | 6.18 | 0 | 0
0 | 1.36 | 79.46 | 3.05 | 0 | 0
2.37 | 1.1 | 76.68 | 6.19 | 0 | 0
0.35 | 0.21 | 92.35 | 3.5 | 1 | 0
0.2 | 0.36 | 92.72 | 2.51 | 1 | 0