## Sheet1
氧化铅(PbO) | 氧化钡(BaO) | 氧化铝(Al2O3) | 氧化钙(CaO) | t1/是否普通1 | t2/是否严重风化
0 | 0 | 3.93 | 6.32 | 0 | 0
0.25 | 0 | 4.06 | 2.01 | 0 | 0
1.41 | 2.86 | 5.5 | 5.87 | 0 | 0
0 | 0 | 6.44 | 7.12 | 0 | 0
0 | 0 | 7.5 | 7.35 | 0 | 0
0.2 | 1.38 | 11.15 | 0 | 0 | 0
0.35 | 0.97 | 10.05 | 5.41 | 0 | 0
0 | 0 | 1.98 | 1.07 | 1 | 0
0 | 0 | 1.32 | 0.62 | 1 | 0
0 | 0 | 0.81 | 0.21 | 1 | 0
0 | 0 | 1.46 | 0.72 | 1 | 0
0 | 0 | 6.16 | 8.7 | 0 | 0
1.62 | 0 | 9.23 | 8.23 | 0 | 0
0.11 | 0 | 6.18 | 8.27 | 0 | 0
0 | 0 | 3.05 | 0 | 0 | 0
1 | 1.97 | 6.19 | 4.71 | 0 | 0
0 | 0 | 3.5 | 1.66 | 1 | 0
0 | 0 | 2.51 | 0.94 | 1 | 0