## Sheet1
氧化铜(CuO) | 氧化铁(Fe2O3) | 氧化钡(BaO) | 二氧化硅(SiO2) | t1/是否普通1 | t2/是否严重风化
3.87 | 1.74 | 0 | 69.33 | 0 | 0
0.78 | 0 | 0 | 87.05 | 0 | 0
5.09 | 2.16 | 2.86 | 61.71 | 0 | 0
2.18 | 2.06 | 0 | 65.88 | 0 | 0
3.27 | 2.62 | 0 | 61.58 | 0 | 0
2.51 | 2.39 | 1.38 | 67.65 | 0 | 0
2.18 | 6.04 | 0.97 | 59.81 | 0 | 0
3.24 | 0.17 | 0 | 92.63 | 1 | 0
1.55 | 0.32 | 0 | 95.02 | 1 | 0
0.84 | 0.26 | 0 | 96.77 | 1 | 0
1.65 | 0.29 | 0 | 94.29 | 1 | 0
4.73 | 2.88 | 0 | 59.01 | 0 | 0
0.47 | 0.5 | 0 | 62.47 | 0 | 0
1.07 | 0.42 | 0 | 65.18 | 0 | 0
0 | 0 | 0 | 79.46 | 0 | 0
3.28 | 2.37 | 1.97 | 76.68 | 0 | 0
0.55 | 0.35 | 0 | 92.35 | 1 | 0
1.54 | 0.2 | 0 | 92.72 | 1 | 0