## Sheet1
氧化铝(Al2O3) | 二氧化硅(SiO2) | 氧化铁(Fe2O3) | 五氧化二磷(P2O5) | t1/是否普通1 | t2/是否严重风化
3.93 | 69.33 | 1.74 | 1.17 | 0 | 0
4.06 | 87.05 | 0 | 0.66 | 0 | 0
5.5 | 61.71 | 2.16 | 0.7 | 0 | 0
6.44 | 65.88 | 2.06 | 0.79 | 0 | 0
7.5 | 61.58 | 2.62 | 0.94 | 0 | 0
11.15 | 67.65 | 2.39 | 4.18 | 0 | 0
10.05 | 59.81 | 6.04 | 4.5 | 0 | 0
1.98 | 92.63 | 0.17 | 0.61 | 1 | 0
1.32 | 95.02 | 0.32 | 0.35 | 1 | 0
0.81 | 96.77 | 0.26 | 0 | 1 | 0
1.46 | 94.29 | 0.29 | 0.15 | 1 | 0
6.16 | 59.01 | 2.88 | 1.27 | 0 | 0
9.23 | 62.47 | 0.5 | 0.16 | 0 | 0
6.18 | 65.18 | 0.42 | 0 | 0 | 0
3.05 | 79.46 | 0 | 1.36 | 0 | 0
6.19 | 76.68 | 2.37 | 1.1 | 0 | 0
3.5 | 92.35 | 0.35 | 0.21 | 1 | 0
2.51 | 92.72 | 0.2 | 0.36 | 1 | 0