## Sheet1
氧化锡(SnO2) | 氧化铜(CuO) | 氧化钙(CaO) | 氧化镁(MgO) | t1/是否普通1 | t2/是否严重风化
0 | 3.87 | 6.32 | 0.87 | 0 | 0
0 | 0.78 | 2.01 | 0 | 0 | 0
0 | 5.09 | 5.87 | 1.11 | 0 | 0
0 | 2.18 | 7.12 | 1.56 | 0 | 0
0 | 3.27 | 7.35 | 1.77 | 0 | 0
0 | 2.51 | 0 | 1.98 | 0 | 0
0 | 2.18 | 5.41 | 1.73 | 0 | 0
0 | 3.24 | 1.07 | 0 | 1 | 0
0 | 1.55 | 0.62 | 0 | 1 | 0
0 | 0.84 | 0.21 | 0 | 1 | 0
0 | 1.65 | 0.72 | 0 | 1 | 0
0 | 4.73 | 8.7 | 0 | 0 | 0
0 | 0.47 | 8.23 | 0.66 | 0 | 0
0 | 1.07 | 8.27 | 0.52 | 0 | 0
2.36 | 0 | 0 | 1.53 | 0 | 0
0 | 3.28 | 4.71 | 1.22 | 0 | 0
0 | 0.55 | 1.66 | 0.64 | 1 | 0
0 | 1.54 | 0.94 | 0.54 | 1 | 0