## Sheet1
氧化镁(MgO) | 氧化锶(SrO) | 氧化铝(Al2O3) | 五氧化二磷(P2O5) | t1/是否普通1 | t2/是否严重风化
0.87 | 0 | 3.93 | 1.17 | 0 | 0
0 | 0 | 4.06 | 0.66 | 0 | 0
1.11 | 0.1 | 5.5 | 0.7 | 0 | 0
1.56 | 0 | 6.44 | 0.79 | 0 | 0
1.77 | 0.06 | 7.5 | 0.94 | 0 | 0
1.98 | 0.11 | 11.15 | 4.18 | 0 | 0
1.73 | 0.12 | 10.05 | 4.5 | 0 | 0
0 | 0 | 1.98 | 0.61 | 1 | 0
0 | 0 | 1.32 | 0.35 | 1 | 0
0 | 0 | 0.81 | 0 | 1 | 0
0 | 0 | 1.46 | 0.15 | 1 | 0
0 | 0 | 6.16 | 1.27 | 0 | 0
0.66 | 0 | 9.23 | 0.16 | 0 | 0
0.52 | 0.04 | 6.18 | 0 | 0 | 0
1.53 | 0.07 | 3.05 | 1.36 | 0 | 0
1.22 | 0 | 6.19 | 1.1 | 0 | 0
0.64 | 0 | 3.5 | 0.21 | 1 | 0
0.54 | 0 | 2.51 | 0.36 | 1 | 0