## Sheet1
文物采样点 | 二氧化硅(SiO2) | 氧化钠(Na2O) | 氧化钾(K2O) | 氧化钙(CaO) | 氧化镁(MgO) | 氧化铝(Al2O3) | 氧化铁(Fe2O3) | 氧化铜(CuO) | 氧化铅(PbO) | 氧化钡(BaO) | 五氧化二磷(P2O5) | 氧化锶(SrO) | 氧化锡(SnO2) | 二氧化硫(SO2) | 表面风化 | 类型 | 聚类结果
02 | 39.9814 | 1.820958 | 0.5895628 | 1.903181 | 1.372815 | 9.681552 | 1.552264 | 0.7668792 | 19.7 | 6.004837 | 2.567903 | 0.4880972 | 0.2172237 | 0 | 风化 | 铅钡 | 1
11 | 37.66659 | 0.9192179 | 0.1431732 | 1.802946 | 0.3292637 | 6.531828 | 1.177859 | 2.397161 | 26.5 | 12.00451 | 3.946381 | 0.3500621 | 0 | 0.8198327 | 风化 | 铅钡 | 1
19 | 36.8461 | 1.601549 | 0.3149024 | 1.541082 | 0.7481538 | 8.181683 | 1.112038 | 0.8627288 | 21.9 | 11.99983 | 3.247865 | 0.4854758 | 0.03614437 | 0 | 风化 | 铅钡 | 1
34 | 42.59977 | 2.76382 | 0.1491765 | 0 | 0.1654284 | 7.462549 | 0.6790648 | 0.2579012 | 27.5 | 12.21627 | 0.9186986 | 0.4816076 | 0 | 0.2972971 | 风化 | 铅钡 | 1
36 | 45.15883 | 2.886348 | 0.1430481 | 0 | 0.1135298 | 6.995395 | 0.6244133 | 0.5516302 | 27.7 | 9.501317 | 0 | 0.4252519 | 0 | 0.1966253 | 风化 | 铅钡 | 1
38 | 38.20819 | 2.269038 | 0.1902611 | 0 | 0.4187911 | 7.720235 | 0.6795599 | 0.1469899 | 26.9 | 9.67006 | 0.1455647 | 0.5157066 | 0 | 0.3613571 | 风化 | 铅钡 | 1
39 | 31.31621 | 1.527443 | 0.07549415 | 0 | 0 | 8.787986 | 0.7604263 | 0.09901842 | 29.7 | 10.1723 | 1.249578 | 0.6804813 | 0 | 0.03548517 | 风化 | 铅钡 | 1
40 | 30.12877 | 0.5765466 | 0.06985673 | 0.01551578 | 0 | 9.594395 | 0.7654124 | 0.397676 | 29.3 | 7.140335 | 2.04832 | 0.8323118 | 0 | 0 | 风化 | 铅钡 | 1
41 | 37.63576 | 1.078941 | 0.4954639 | 2.741429 | 0.6264792 | 11.61098 | 2.275829 | 0 | 20.8 | 9.510221 | 5.823137 | 0.4796274 | 0 | 0.9412892 | 风化 | 铅钡 | 1
43部位1 | 29.69803 | 0 | 0.1720126 | 3.44071 | 0.5458632 | 10.46089 | 1.731161 | 1.626692 | 24 | 9.879588 | 6.207015 | 0.6691328 | 0 | 0.3848169 | 风化 | 铅钡 | 1
43部位2 | 39.56786 | 0.9110363 | 0.2996005 | 1.358879 | 0.7881627 | 9.004565 | 1.931136 | 1.63916 | 22.7 | 7.476203 | 7.871407 | 0.5901305 | 0.006339376 | 0 | 风化 | 铅钡 | 1
49 | 36.629 | 1.286089 | 0.6331531 | 1.627351 | 1.10464 | 8.648925 | 1.956367 | 0.5961445 | 22.1 | 6.103221 | 5.313275 | 0.4492289 | 0.220619 | 0.05821223 | 风化 | 铅钡 | 1
50 | 36.0122 | 1.60875 | 0.1339916 | 1.238808 | 0.1406782 | 8.088672 | 1.049709 | 1.188871 | 28 | 8.748821 | 3.557305 | 0.4656695 | 0 | 2.103114 | 风化 | 铅钡 | 1
51部位1 | 37.65731 | 1.783887 | 0.4486567 | 1.986861 | 0.9508467 | 10.18058 | 1.399763 | 1.147393 | 18.1 | 6.628274 | 4.032701 | 0.4478516 | 0.1169596 | 0.6936339 | 风化 | 铅钡 | 1
51部位2 | 36.80429 | 1.034987 | 0.2110726 | 2.130619 | 0.6385809 | 10.56341 | 2.259456 | 1.976339 | 17.5 | 6.10815 | 6.055377 | 0.5825188 | 0 | 0 | 风化 | 铅钡 | 1
52 | 37.60608 | 1.47612 | 0.08709298 | 1.346044 | 0.01317224 | 8.57683 | 0.9283151 | 0.853567 | 27.2 | 7.554737 | 1.350165 | 0.499341 | 0 | 0.5091973 | 风化 | 铅钡 | 1
54 | 29.8469 | 1.593934 | 0.203986 | 2.695771 | 0.8539599 | 10.71949 | 1.371084 | 1.106604 | 34.5 | 6.253763 | 3.557305 | 0.5954678 | 0.03058343 | 0.3012213 | 风化 | 铅钡 | 1
54严重风化点 | 51.25683 | 0.6451869 | 0.1827659 | 1.087648 | 0.9380395 | 10.73007 | 1.241225 | 2.927462 | 43.6 | 6.829938 | 0.174996 | 0.7916714 | 0.004670149 | 0 | 风化 | 铅钡 | 1
56 | 43.81324 | 1.486529 | 0.1359672 | 0 | 0.109247 | 6.961053 | 0.6131161 | 0.9821613 | 25.2 | 9.871673 | 1.35175 | 0.4154895 | 0 | 1.139478 | 风化 | 铅钡 | 1
57 | 46.47588 | 2.076594 | 0.1468018 | 0 | 0.1688382 | 7.326219 | 0.609062 | 1.229825 | 21.9 | 11.09377 | 1.454809 | 0.4659342 | 0 | 1.723666 | 风化 | 铅钡 | 1
58 | 36.77137 | 1.371516 | 0.2729074 | 1.713722 | 0.6655392 | 8.161955 | 1.264314 | 0.9078799 | 22.9 | 9.872538 | 3.921798 | 0.4532282 | 0.002759417 | 0.3054994 | 风化 | 铅钡 | 1
23未风化点 | 53.79 | 7.92 | 0 | 0.5 | 0.71 | 1.42 | 0 | 2.99 | 16.98 | 11.86 | 0 | 0.33 | 0 | 0 | 无风化 | 铅钡 | 1
25未风化点 | 50.61 | 2.31 | 0 | 0.63 | 0 | 1.9 | 1.55 | 1.12 | 31.9 | 6.65 | 0.19 | 0.2 | 0 | 0 | 无风化 | 铅钡 | 1
30部位1 | 34.34 | 0 | 1.41 | 4.49 | 0.98 | 4.35 | 2.12 | 0 | 39.22 | 10.29 | 0 | 0.35 | 0.4 | 0 | 无风化 | 铅钡 | 1
30部位2 | 36.93 | 0 | 0 | 4.24 | 0.51 | 3.86 | 2.74 | 0 | 37.74 | 10.35 | 1.41 | 0.48 | 0.44 | 0 | 无风化 | 铅钡 | 1
42未风化点1 | 51.26 | 5.74 | 0.15 | 0.79 | 1.09 | 3.53 | 0 | 2.67 | 21.88 | 10.47 | 0.08 | 0.35 | 0 | 0 | 无风化 | 铅钡 | 1
42未风化点2 | 51.33 | 5.68 | 0.35 | 0 | 1.16 | 5.66 | 0 | 2.72 | 20.12 | 10.88 | 0 | 0 | 0 | 0 | 无风化 | 铅钡 | 1
46 | 55.21 | 0 | 0.25 | 0 | 1.67 | 4.79 | 0 | 0.77 | 25.25 | 10.06 | 0.2 | 0.43 | 0 | 0 | 无风化 | 铅钡 | 1
47 | 51.54 | 4.66 | 0.29 | 0.87 | 0.61 | 3.06 | 0 | 0.65 | 25.4 | 9.23 | 0.1 | 0.85 | 0 | 0 | 无风化 | 铅钡 | 1
49未风化点 | 54.61 | 0 | 0.3 | 2.08 | 1.2 | 6.5 | 1.27 | 0.45 | 23.02 | 4.19 | 4.32 | 0.3 | 0 | 0 | 无风化 | 铅钡 | 1
50未风化点 | 45.02 | 0 | 0 | 3.12 | 0.54 | 4.16 | 0 | 0.7 | 30.61 | 6.22 | 6.34 | 0.23 | 0 | 0 | 无风化 | 铅钡 | 1
55 | 49.01 | 2.71 | 0 | 1.13 | 0 | 1.45 | 0 | 0.86 | 32.92 | 7.95 | 0.35 | 0 | 0 | 0 | 无风化 | 铅钡 | 1
08 | 44.64114 | 0.5184851 | 0.1161723 | 0.01313722 | 0 | 5.736608 | 0.6142316 | 8.53141 | 23.9 | 31.85542 | 1.833887 | 0.5459769 | 0 | 3.814441 | 风化 | 铅钡 | 2
08严重风化点 | 38.2225 | 1.006227 | 0.1060332 | 0.009237783 | 0 | 6.10902 | 1.495644 | 4.973236 | 16.8 | 35.38804 | 0 | 0.1984797 | 0 | 8.064019 | 风化 | 铅钡 | 2
26 | 43.97362 | 0.4642898 | 0.08609085 | 0 | 0 | 5.820961 | 0.5956335 | 9.334465 | 25.9 | 31.30993 | 1.809282 | 0.5380671 | 0 | 3.946429 | 风化 | 铅钡 | 2
26严重风化点 | 39.08751 | 0 | 0.1091988 | 0.1850703 | 0 | 5.859588 | 1.583867 | 8.456601 | 18.8 | 43.59711 | 0 | 0.293348 | 0 | 9.329452 | 风化 | 铅钡 | 2
20 | 37.36 | 0 | 0.71 | 0 | 0 | 5.45 | 1.51 | 4.78 | 9.3 | 23.55 | 5.75 | 0 | 0 | 0 | 无风化 | 铅钡 | 2
24 | 31.94 | 0 | 0 | 0.47 | 0 | 1.59 | 0 | 8.46 | 29.14 | 26.23 | 0.14 | 0.91 | 0 | 0 | 无风化 | 铅钡 | 2
48 | 60.0705 | 1.468676 | 0.4586875 | 1.260303 | 1.050204 | 20.70498 | 1.254975 | 0.2097601 | 4.73 | 6.183959 | 2.229908 | 0.2179847 | 0.6298864 | 0 | 风化 | 铅钡 | 3
28未风化点 | 68.08 | 0 | 0.26 | 1.34 | 1 | 4.7 | 0.41 | 0.33 | 17.14 | 4.04 | 1.04 | 0.12 | 0.23 | 0 | 无风化 | 铅钡 | 3
29未风化点 | 63.3 | 0.92 | 0.3 | 2.98 | 1.49 | 14.34 | 0.81 | 0.74 | 12.31 | 2.03 | 0.41 | 0.25 | 0 | 0 | 无风化 | 铅钡 | 3
31 | 65.91 | 0 | 0 | 1.6 | 0.89 | 3.11 | 4.59 | 0.44 | 16.55 | 3.42 | 1.62 | 0.3 | 0 | 0 | 无风化 | 铅钡 | 3
32 | 69.71 | 0 | 0.21 | 0.46 | 0 | 2.36 | 1 | 0.11 | 19.76 | 4.88 | 0.17 | 0 | 0 | 0 | 无风化 | 铅钡 | 3
33 | 75.51 | 0 | 0.15 | 0.64 | 1 | 2.35 | 0 | 0.47 | 16.16 | 3.55 | 0.13 | 0 | 0 | 0 | 无风化 | 铅钡 | 3
35 | 65.91 | 0 | 0 | 0.38 | 0 | 1.44 | 0.17 | 0.16 | 22.05 | 5.68 | 0.42 | 0 | 0 | 0 | 无风化 | 铅钡 | 3
37 | 60.12 | 0 | 0.23 | 0.89 | 0 | 2.72 | 0 | 3.01 | 17.24 | 10.34 | 1.46 | 0.31 | 0 | 3.66 | 无风化 | 铅钡 | 3
44未风化点 | 60.74 | 3.06 | 0.2 | 2.14 | 0 | 12.69 | 0.77 | 0.43 | 13.61 | 5.22 | 0 | 0.26 | 0 | 0 | 无风化 | 铅钡 | 3
45 | 61.28 | 2.66 | 0.11 | 0.84 | 0.74 | 5 | 0 | 0.53 | 15.99 | 10.96 | 0 | 0.23 | 0 | 0 | 无风化 | 铅钡 | 3
53未风化点 | 63.66 | 3.04 | 0.11 | 0.78 | 1.14 | 6.06 | 0 | 0.54 | 13.66 | 8.99 | 0 | 0.27 | 0 | 0 | 无风化 | 铅钡 | 3