## Sheet1
文物采样点 | 二氧化硅(SiO2) | 氧化钠(Na2O) | 氧化钾(K2O) | 氧化钙(CaO) | 氧化镁(MgO) | 氧化铝(Al2O3) | 氧化铁(Fe2O3) | 氧化铜(CuO) | 氧化铅(PbO) | 氧化钡(BaO) | 五氧化二磷(P2O5) | 氧化锶(SrO) | 氧化锡(SnO2) | 二氧化硫(SO2) | 类型 | 列1
07 | 76.11237 | 1.330863 | 6.444558 | 5.409024 | 0.9326459 | 3.355341 | 1.475225 | 0.348346 | 0 | 0.00301742 | 1.004207 | 0.01510948 | 1.06163 | 0 | 高钾 | 1
09 | 76.34831 | 1.652598 | 7.795843 | 4.818522 | 1.017709 | 3.146438 | 2.0111 | 0 | 0 | 0.01438439 | 0.9970284 | 0.0251191 | 0.9661451 | 0 | 高钾 | 1
10 | 76.62203 | 1.992194 | 8.699623 | 4.635641 | 1.033292 | 2.590365 | 2.76241 | 0 | 0 | 0.007352818 | 1.07774 | 0.04181712 | 1.176902 | 0 | 高钾 | 1
12 | 76.70063 | 1.433413 | 7.314745 | 4.303029 | 1.123115 | 2.894809 | 2.28146 | 0 | 0 | 0.0148135 | 1.000171 | 0.03474763 | 0.9162024 | 0 | 高钾 | 1
22 | 77.91938 | 0.9815699 | 6.789297 | 4.510746 | 1.330054 | 3.113815 | 2.09666 | 0 | 0 | 0.002471353 | 0.7704808 | 0.04086077 | 1.075206 | 0 | 高钾 | 1
27 | 77.83158 | 1.386528 | 5.612907 | 5.410869 | 1.200738 | 3.025836 | 1.953538 | 0.2316871 | 0 | 0.01433386 | 0.9283863 | 0.03499609 | 1.196128 | 0 | 高钾 | 1
03部位1 | 87.05 | 0 | 5.19 | 2.01 | 0 | 4.06 | 0 | 0.78 | 0.25 | 0 | 0.66 | 0 | 0 | 0 | 高钾 | 1
18 | 79.46 | 0 | 9.42 | 0 | 1.53 | 3.05 | 0 | 0 | 0 | 0 | 1.36 | 0.07 | 2.36 | 0 | 高钾 | 1
21 | 76.68 | 0 | 0 | 4.71 | 1.22 | 6.19 | 2.37 | 3.28 | 1 | 1.97 | 1.1 | 0 | 0 | 0 | 高钾 | 1
01 | 69.33 | 0 | 9.99 | 6.32 | 0.87 | 3.93 | 1.74 | 3.87 | 0 | 0 | 1.17 | 0 | 0 | 0.39 | 高钾 | 2
03部位2 | 61.71 | 0 | 12.37 | 5.87 | 1.11 | 5.5 | 2.16 | 5.09 | 1.41 | 2.86 | 0.7 | 0.1 | 0 | 0 | 高钾 | 2
04 | 65.88 | 0 | 9.67 | 7.12 | 1.56 | 6.44 | 2.06 | 2.18 | 0 | 0 | 0.79 | 0 | 0 | 0.36 | 高钾 | 2
05 | 61.58 | 0 | 10.95 | 7.35 | 1.77 | 7.5 | 2.62 | 3.27 | 0 | 0 | 0.94 | 0.06 | 0 | 0.47 | 高钾 | 2
06部位1 | 67.65 | 0 | 7.37 | 0 | 1.98 | 11.15 | 2.39 | 2.51 | 0.2 | 1.38 | 4.18 | 0.11 | 0 | 0 | 高钾 | 2
06部位2 | 59.81 | 0 | 7.68 | 5.41 | 1.73 | 10.05 | 6.04 | 2.18 | 0.35 | 0.97 | 4.5 | 0.12 | 0 | 0 | 高钾 | 2
13 | 59.01 | 2.86 | 12.53 | 8.7 | 0 | 6.16 | 2.88 | 4.73 | 0 | 0 | 1.27 | 0 | 0 | 0 | 高钾 | 2
14 | 62.47 | 3.38 | 12.28 | 8.23 | 0.66 | 9.23 | 0.5 | 0.47 | 1.62 | 0 | 0.16 | 0 | 0 | 0 | 高钾 | 2
16 | 65.18 | 2.1 | 14.52 | 8.27 | 0.52 | 6.18 | 0.42 | 1.07 | 0.11 | 0 | 0 | 0.04 | 0 | 0 | 高钾 | 2