## Sheet1
文物采样点 | 二氧化硅(SiO2) | 氧化铅(PbO) | 五氧化二磷(P2O5) | 氧化锶(SrO) | 列1
02 | 39.9814 | 19.7 | 2.567903 | 0.4880972 | 1
08 | 44.64114 | 23.9 | 1.833887 | 0.5459769 | 1
08严重风化点 | 38.2225 | 16.8 | 0 | 0.1984797 | 1
11 | 37.66659 | 26.5 | 3.946381 | 0.3500621 | 1
19 | 36.8461 | 21.9 | 3.247865 | 0.4854758 | 1
20 | 37.36 | 9.3 | 5.75 | 0 | 1
23未风化点 | 53.79 | 16.98 | 0 | 0.33 | 1
24 | 31.94 | 29.14 | 0.14 | 0.91 | 1
25未风化点 | 50.61 | 31.9 | 0.19 | 0.2 | 1
26 | 43.97362 | 25.9 | 1.809282 | 0.5380671 | 1
26严重风化点 | 39.08751 | 18.8 | 0 | 0.293348 | 1
34 | 42.59977 | 27.5 | 0.9186986 | 0.4816076 | 1
36 | 45.15883 | 27.7 | 0 | 0.4252519 | 1
38 | 38.20819 | 26.9 | 0.1455647 | 0.5157066 | 1
39 | 31.31621 | 29.7 | 1.249578 | 0.6804813 | 1
40 | 30.12877 | 29.3 | 2.04832 | 0.8323118 | 1
41 | 37.63576 | 20.8 | 5.823137 | 0.4796274 | 1
42未风化点1 | 51.26 | 21.88 | 0.08 | 0.35 | 1
42未风化点2 | 51.33 | 20.12 | 0 | 0 | 1
43部位1 | 29.69803 | 24 | 6.207015 | 0.6691328 | 1
43部位2 | 39.56786 | 22.7 | 7.871407 | 0.5901305 | 1
46 | 55.21 | 25.25 | 0.2 | 0.43 | 1
47 | 51.54 | 25.4 | 0.1 | 0.85 | 1
49 | 36.629 | 22.1 | 5.313275 | 0.4492289 | 1
49未风化点 | 54.61 | 23.02 | 4.32 | 0.3 | 1
50 | 36.0122 | 28 | 3.557305 | 0.4656695 | 1
50未风化点 | 45.02 | 30.61 | 6.34 | 0.23 | 1
51部位1 | 37.65731 | 18.1 | 4.032701 | 0.4478516 | 1
51部位2 | 36.80429 | 17.5 | 6.055377 | 0.5825188 | 1
52 | 37.60608 | 27.2 | 1.350165 | 0.499341 | 1
54 | 29.8469 | 34.5 | 3.557305 | 0.5954678 | 1
55 | 49.01 | 32.92 | 0.35 | 0 | 1
56 | 43.81324 | 25.2 | 1.35175 | 0.4154895 | 1
57 | 46.47588 | 21.9 | 1.454809 | 0.4659342 | 1
58 | 36.77137 | 22.9 | 3.921798 | 0.4532282 | 1
30部位1 | 34.34 | 39.22 | 0 | 0.35 | 2
30部位2 | 36.93 | 37.74 | 1.41 | 0.48 | 2
54严重风化点 | 51.25683 | 43.6 | 0.174996 | 0.7916714 | 2
28未风化点 | 68.08 | 17.14 | 1.04 | 0.12 | 3
29未风化点 | 63.3 | 12.31 | 0.41 | 0.25 | 3
31 | 65.91 | 16.55 | 1.62 | 0.3 | 3
32 | 69.71 | 19.76 | 0.17 | 0 | 3
33 | 75.51 | 16.16 | 0.13 | 0 | 3
35 | 65.91 | 22.05 | 0.42 | 0 | 3
37 | 60.12 | 17.24 | 1.46 | 0.31 | 3
44未风化点 | 60.74 | 13.61 | 0 | 0.26 | 3
45 | 61.28 | 15.99 | 0 | 0.23 | 3
48 | 60.0705 | 4.73 | 2.229908 | 0.2179847 | 3
53未风化点 | 63.66 | 13.66 | 0 | 0.27 | 3