## Sheet1
文物采样点 | 二氧化硅(SiO2) | 氧化钾(K2O) | 氧化钙(CaO) | 氧化铝(Al2O3) | 氧化铜(CuO) | 氧化锡(SnO2) | 列1
07 | 76.11237 | 6.444558 | 5.409024 | 3.355341 | 0.348346 | 1.06163 | 1
09 | 76.34831 | 7.795843 | 4.818522 | 3.146438 | 0 | 0.9661451 | 1
10 | 76.62203 | 8.699623 | 4.635641 | 2.590365 | 0 | 1.176902 | 1
12 | 76.70063 | 7.314745 | 4.303029 | 2.894809 | 0 | 0.9162024 | 1
22 | 77.91938 | 6.789297 | 4.510746 | 3.113815 | 0 | 1.075206 | 1
27 | 77.83158 | 5.612907 | 5.410869 | 3.025836 | 0.2316871 | 1.196128 | 1
03部位1 | 87.05 | 5.19 | 2.01 | 4.06 | 0.78 | 0 | 1
18 | 79.46 | 9.42 | 0 | 3.05 | 0 | 2.36 | 1
21 | 76.68 | 0 | 4.71 | 6.19 | 3.28 | 0 | 1
01 | 69.33 | 9.99 | 6.32 | 3.93 | 3.87 | 0 | 2
03部位2 | 61.71 | 12.37 | 5.87 | 5.5 | 5.09 | 0 | 2
04 | 65.88 | 9.67 | 7.12 | 6.44 | 2.18 | 0 | 2
05 | 61.58 | 10.95 | 7.35 | 7.5 | 3.27 | 0 | 2
06部位1 | 67.65 | 7.37 | 0 | 11.15 | 2.51 | 0 | 2
06部位2 | 59.81 | 7.68 | 5.41 | 10.05 | 2.18 | 0 | 2
13 | 59.01 | 12.53 | 8.7 | 6.16 | 4.73 | 0 | 2
14 | 62.47 | 12.28 | 8.23 | 9.23 | 0.47 | 0 | 2
16 | 65.18 | 14.52 | 8.27 | 6.18 | 1.07 | 0 | 2